## Sheet
实木含水率检测记录（进料/入库前双检）
日期 | 树种/批次 | 规格 | 测点1% | 测点2% | 测点3% | 平均值 | 标准上限 | 判定 | 检测人
09-03 | 橡木P240901 | 25mm | 9.8 | 10.2 | 9.6 |  | 12
09-03 | 榉木P240902 | 18mm | 11.5 | 12.1 | 11.8 |  | 12